## Worksheet
PRODUCTION INSTRUCTION OF
1778 / MICRO PLANE TPR (HM-364)
DESCRIPTION | 50*80 | 60*90
Party Quality | 1700 | 1200
Party Weight | 0.68 | 0.48
Production Quality | 1848 | 1200
Production Weight | 0.74 | 0.48
Pile Height - A | 29-30MM | 27-28MM
Pile Height - B | 0 | 00
Pile Height - C | 0 | 00
Stitching 10 Cm A | 19-20 | 18-19
Stitching 10 Cm B | 0 | 00
Stitching 10 Cm C | 0 | 00
Width in Line 5 cms | 11 | 11
Niddle Gape / Weaving Com | cum Gape | CUM GAPE
1. Yarn UV/Non UV | uvc | MICRO
2. Canvas UV/Non UV | CANVAS 64 .600 GSM N | PP
3. Canvas Size | 64 | 53
4. Canvas Quality | 0.6 | 200
5. Canvas Weight @ PC. | 0.26 | 0.115
6. Canvas Cutting Size | 53*88 | 96*98
7. Pipen Tanki Fold | AS PER | AS PER
8. Stiching in 5 CMS | 8-9 | 8-9
9. Pipen Folder MM | 42MM | 38MM
10. Latex | NO | YES
11. Export Packing | YES | YES
12. Carving | NO | NO
TUMBLER / WASHING | 00 | NO
PC DYEING WEIGHT | 0.74 | NO
PC WASHING WEIGHT | 00 | NO
TUMBLING WEIGHT | 00 | NO
TUFFTING FINAL WEIGHT | 0.550-0.575 | 0.340-0.360
EXTRA WORK WEIGHT | 0.15 | 00
ORDER QUANTITY | 2280 | 3600