## Worksheet
PRODUCTION INSTRUCTION OF
1931 / PLANE SIP- 135-24-25
DESCRIPTION | 24*35 | 20*40 | 30*60
Party Quality | 2050 | 2050 | 2050
Party Weight | 1.107 | 1.06 | 2.38
Production Quality | 2325 | 2325 | 2325
Production Weight | 1.26 | 1.19 | 2.6
Pile Height - A | 0 | 0 | 0
Pile Height - B | 0 | 0 | 0
Pile Height - C | 0 | 0 | 0
Stitching 10 Cm A | 0 | 0 | 0
Stitching 10 Cm B | 0 | 0 | 0
Stitching 10 Cm C | 0 | 0 | 0
Width in Line 5 cms | 0 | 0 | 0
Niddle Gape / Weaving Com | CAM GAPE | CAM GAPE | CAM GAPE
1. Yarn UV/Non UV | UVC | RECYCLE | RECYCLE
2. Canvas UV/Non UV | CANVAS 53 .600 GSM | CANVAS 53 .600 GSM | CANVAS 53 .600 GSM
3. Canvas Size | 53 INCH | 65 INCH | 53 INCH
4. Canvas Quality | .600 GSM | .600 GSM | .600 GSM
5. Canvas Weight @ PC. | 0 | 0 | 0
6. Canvas Cutting Size | 0 | 0 | 0
7. Pipen Tanki Fold | AS PER SAMPLE | AS PER SAMPLE | AS PER SAMPLE
8. Stiching in 5 CMS | 0 | 0 | 0
9. Pipen Folder MM | AS PER SAMPLE | AS PER SAMPLE | AS PER SAMPLE
10. Latex | YES | YES | YES
11. Export Packing | NO | NO | NO
12. Carving | NO | NO | NO
TUMBLER / WASHING | NO | YES | YES
PC DYEING WEIGHT | 1.25 | 0 | 0
PC WASHING WEIGHT | 0 | 1.175 | 2.585
TUMBLING WEIGHT | 0 | 0 | 0
TUFFTING FINAL WEIGHT | 1.220-1.260 | 1.160-1.190 | 2.570-2.600
EXTRA WORK WEIGHT | 0 | 0 | 0
ORDER QUANTITY | 500 | 60 | 60